## Sheet1
| Composition / At\% | Composition / Wt\% | Target weight sample | Target weight per element | Measure weight per element | Density / g cm^{-3} | Price / USD
0 | Ti_{38.0}V_{15.0}Nb_{23.0}Hf_{24.0} | Ti_{20.2}V_{8.49}Nb_{23.7}Hf_{47.6} | 10 g
1 | Ti_{25.0}V_{25.0}Nb_{25.0}Hf_{25.0} | Ti_{12.9}V_{13.8}Nb_{25.1}Hf_{48.2} | 10 g
2 | Ti_{20.0}V_{20.0}Nb_{20.0}Hf_{20.0}Si_{20.0} | Ti_{12.0}V_{12.8}Nb_{23.3}Hf_{44.8}Si_{7.05} | 10 g
3 | Ti_{38.0}V_{15.0}Nb_{23.0}Hf_{23.0}Si_{1.0} | Ti_{20.5}V_{8.63}Nb_{24.1}Hf_{46.4}Si_{0.317} | 10 g
4 | Ti_{20.0}V_{20.0}Nb_{20.0}Hf_{20.0}Cr_{20.0} | Ti_{11.3}V_{12.1}Nb_{22.0}Hf_{42.3}Cr_{12.3} | 10 g