## Sheet1
Alloying element | Ti(38.0)V(15.0)Nb(23.0)Hf(24.0) | Ti(25.0)V(25.0)Nb(25.0)Hf(25.0) | Ti(20.0)V(20.0)Nb(20.0)Hf(20.0)Si(20.0) | Ti(38.0)V(15.0)Nb(23.0)Hf(23.0)Si(1.0) | Ti(20.0)V(20.0)Nb(20.0)Hf(20.0)Cr(20.0)
Ti | 2.09 | 1.32 | 1.21 | 2.09 | 1.1
V | 0.83 | 1.4 | 1.28 | 0.87 | 1.21
Nb | 2.28 | 1.46 | 2.29 | 2.5 | 2.09
Hf | 4.74 | 4.8 | 4.52 | 4.67 | 4.13
Si | 0 | 0 | 1.15 | 0.92 | 0
Cr | 0 | 0 | 0 | 0 | 1.91