## Sheet1
| Composition / At% | Composition / Wt% | Price / USD | Density / g cm-3
0 | Ti(38.0)V(15.0)Nb(23.0)Hf(24.0) | Ti(20.2)V(8.49)Nb(23.7)Hf(47.6) | 2583.73 | 9.794184
1 | Ti(25.0)V(25.0)Nb(25.0)Hf(25.0) | Ti(12.9)V(13.8)Nb(25.1)Hf(48.2) | 2619.881 | 9.990582
2 | Ti(12.0)V(13.0)Nb(16.0)Mo(24.0)Ta(20.0)W(15.0) | Ti(5.04)V(5.81)Nb(13.0)Mo(20.2)Ta(31.7)W(24.2) | 71.10977 | 13.70266
3 | Ti(16.7)V(16.7)Nb(16.7)Mo(16.7)Ta(16.7)W(16.7) | Ti(7.34)V(7.81)Nb(14.2)Mo(14.7)Ta(27.7)W(28.2) | 65.87784 | 13.57214
4 | V(23.0)Cr(31.0)Mo(17.0)Hf(29.0) | V(12.2)Cr(16.8)Mo(17.0)Hf(54.0) | 2925.296 | 10.87635
5 | V(25.0)Cr(25.0)Mo(25.0)Hf(25.0) | V(13.5)Cr(13.8)Mo(25.4)Hf(47.3) | 2568.108 | 10.7092
6 | Ti(11.0)Zr(40.0)Hf(49.0) | Ti(4.07)Zr(28.2)Hf(67.7) | 3683.511 | 11.03072
7 | Ti(33.0)Zr(33.0)Hf(33.0) | Ti(15.1)Zr(28.7)Hf(56.2) | 3064.59 | 10.02885
8 | Ti(50.0)V(20.0)Nb(30.0) | Ti(38.6)V(16.4)Nb(45.0) | 27.64269 | 6.594431
9 | Ti(33.0)V(33.0)Nb(33.0) | Ti(25.0)V(26.6)Nb(48.5) | 31.54252 | 6.900146
10 | Ti(49.0)V(19.0)Hf(32.0) | Ti(26.0)V(10.7)Hf(63.3) | 3422.376 | 10.24824
11 | Ti(33.0)V(33.0)Hf(33.0) | Ti(17.3)V(18.4)Hf(64.4) | 3482.567 | 10.46653