## Ark1
element | 1 | 2 | 3 | 4 | 5 | 6
Ti | 31.39 | 10.88 | 25.96 | 9.08 | 9.65 | 8.56
V | 13.54 | 16.08 | 14.5 | 17.59 | 17.04 | 17.82
Cr | 7.24 | 27.14 | 11.67 | 28.5 | 28.06 | 28.5
Nb | 29.67 | 18.08 | 28.97 | 16.42 | 17.62 | 17.33
Hf | 18.15 | 27.83 | 18.91 | 28.41 | 27.63 | 27.79

## CSV friendly
Ti | V | Cr | Nb | Hf
31.39 | 13.54 | 7.24 | 29.67 | 18.15
10.88 | 16.08 | 27.14 | 18.08 | 27.83
25.96 | 14.5 | 11.67 | 28.97 | 18.91
9.08 | 17.59 | 28.5 | 16.42 | 28.41
9.65 | 17.04 | 28.06 | 17.62 | 27.63
8.56 | 17.82 | 28.5 | 17.33 | 27.79